## Sheet1
Soil Type | S.No | Height | Trials | Angle of Penetration (deg) | Penetration Depth (mm) | S.No | Penetrometer Values
Mason's Sand | [6 empty] | 0.06875
| 1 | 0 | 1 | 87.76 | 53.27 | 1 | 0.075
|  |  | 2 | 91.32 | 38.36 | 2 | 0.0875
|  |  | 3 | 89.17 | 33.88 | 3 | 0.075
|  |  | 4 | 90.87 | 60.88 | 4 | 0.0875
|  |  | 5 | 90.3 | 43.91 | 5 | 0.090625
|  |  | 6 | 89.8 | 37.04 | 6 | 0.09375
|  |  | 7 | 86.42 | 43.64 | 7 | 0.125
|  |  | 8 | 88.28 | 33.84 | 8 | 0.1
|  |  | 9 | 90.18 | 28.5 | 9 | 0.13125
|  |  | 10 | 90.68 | 32.04 | 10 | 0.125
|  |  | avg | 89.478 | 40.536 | avg | 0.0990625
| 2 | 5 | 1 | 95.91 | 57.75
|  |  | 2 | 83.5 | 63.41
|  |  | 3 | 88.88 | 57.62
|  |  | 4 | 88.54 | 55.33
|  |  | 5 | 89.44 | 63.67
|  |  | 6 | 88.13 | 66.84
|  |  | 7 | 90.31 | 52.2
|  |  | 8 | 87.35 | 61.39
|  |  | 9 | 90.94 | 60.48
|  |  | 10 | 89.43 | 56.08
|  |  | avg | 89.243 | 59.477
| 3 | 10 | 1 | 90.05 | 63.48
|  |  | 2 | 94.57 | 82.52
|  |  | 3 | 95.32 | 88.67
|  |  | 4 | 89.42 | 66.89
|  |  | 5 | 90.43 | 66.61
|  |  | 6 | 91.79 | 62.14
|  |  | 7 | 82.14 | 65.57
|  |  | 8 | 93.87 | 72.05
|  |  | 9 | 92.8 | 65.26
|  |  | 10 | 88.82 | 78.83
|  |  | avg | 90.921 | 71.202
| 4 | 15 | 1 | 89.42 | 97.19
|  |  | 2 | 90.81 | 86.92
|  |  | 3 | 73.35 | 88.36
|  |  | 4 | 92.32 | 84.49
|  |  | 5 | 85.36 | 86.9
|  |  | 6 | 88.61 | 87.04
|  |  | 7 | 89.03 | 82.21
|  |  | 8 | 88.9 | 87.77
|  |  | 9 | 88.92 | 83.44
|  |  | 10 | 91.87 | 81.66
|  |  | avg | 87.859 | 86.598
| 5 | 40 | 1 | 90.43 | 90.14
|  |  | 2 | 90.3 | 89.67
|  |  | 3 | 89.3 | 90.98
|  |  | 4 | 79.68 | 87.23
|  |  | 5 | 91.33 | 99.74
|  |  | 6 | 90.66 | 98.59
|  |  | 7 | 87.9 | 99.49
|  |  | 8 | 89.23 | 96.11
|  |  | 9 | 90.53 | 99.09
|  |  | 10 | 89.29 | 89
|  |  | avg | 88.865 | 94.004
| 6 | 80 | 1 | 87.23 | 98.4
|  |  | 2 | 90.31 | 107.1
|  |  | 3 | 88.72 | 107.86
|  |  | 4 | 93.77 | 102.42
|  |  | 5 | 91.92 | 102.41
|  |  | 6 | 83.65 | 111.11
|  |  | 7 | 82.05 | 105.21
|  |  | 8 | 81.42 | 111.49
|  |  | 9 | 84.21 | 110.53
|  |  | 10 | 83.72 | 109.01
|  |  | avg | 86.7 | 106.554
River Sand |  |  |  | Angle of Penetration (deg) | Penetration Depth (mm) | S.No | Penetrometer Values
| 1 | 0 | 1 | 89.56 | 35.82 | 1 | 0.075
|  |  | 2 | 89.29 | 44.57 | 2 | 0.0375
|  |  | 3 | 88.34 | 60.35 | 3 | 0.109375
|  |  | 4 | 89.54 | 32.74 | 4 | 0.025
|  |  | 5 | 89.04 | 39.96 | 5 | 0.04875
|  |  | 6 | 79.15 | 55.49 | 6 | 0.05
|  |  | 7 | 90.43 | 26.55 | 7 | 0.034375
|  |  | 8 | 88.52 | 36.97 | 8 | 0.0625
|  |  | 9 | 87.7 | 46.02 | 9 | 0.05625
|  |  | 10 | 90.45 | 44.17 | 10 | 0.06875
|  |  | avg | 88.202 | 42.264 | avg | 0.05675
| 2 | 5 | 1 | 86.43 | 62.42
|  |  | 2 | 88.65 | 64.42
|  |  | 3 | 89.04 | 55.73
|  |  | 4 | 89.07 | 33.7
|  |  | 5 | 90.93 | 43.64
|  |  | 6 | 91.29 | 38.69
|  |  | 7 | 88.12 | 47.34
|  |  | 8 | 89.55 | 35.46
|  |  | 9 | 90.93 | 48.01
|  |  | 10 | 88.9 | 36.32
|  |  | avg | 89.291 | 46.573
| 3 | 10 | 1 | 91.74 | 64.88
|  |  | 2 | 86.73 | 44.14
|  |  | 3 | 89.04 | 45.09
|  |  | 4 | 88.32 | 47.89
|  |  | 5 | 90.31 | 49.02
|  |  | 6 | 92.65 | 42.99
|  |  | 7 | 87.55 | 46.83
|  |  | 8 | 88.25 | 48.22
|  |  | 9 | 88.42 | 47.15
|  |  | 10 | 89.55 | 49.3
|  |  | avg | 89.256 | 48.551
| 4 | 15 | 1 | 91.66 | 67.4
|  |  | 2 | 87.31 | 63.63
|  |  | 3 | 90.91 | 56.81
|  |  | 4 | 93.87 | 59.79
|  |  | 5 | 85.58 | 72.19
|  |  | 6 | 89.67 | 58.39
|  |  | 7 | 90.42 | 64.72
|  |  | 8 | 90.17 | 72.99
|  |  | 9 | 77.1 | 61.68
|  |  | 10 | 88.11 | 63.86
|  |  | avg | 88.48 | 64.146
| 5 | 40 | 1 | 86.6 | 87.28
|  |  | 2 | 94.65 | 75.3
|  |  | 3 | 86.88 | 84.19
|  |  | 4 | 85.63 | 72.84
|  |  | 5 | 88.25 | 87.64
|  |  | 6 | 86.79 | 86.74
|  |  | 7 | 87.72 | 77.69
|  |  | 8 | 82.46 | 72.91
|  |  | 9 | 90.54 | 84.98
|  |  | 10 | 94.39 | 77
|  |  | avg | 88.391 | 80.657
| 6 | 80 | 1 | 94.73 | 99.48
|  |  | 2 | 80.67 | 89.33
|  |  | 3 | 78.1 | 98.24
|  |  | 4 | 94.46 | 90.8
|  |  | 5 | 91.12 | 95.51
|  |  | 6 | 88.94 | 96.37
|  |  | 7 | 87.28 | 100.67
|  |  | 8 | 85.03 | 96.29
|  |  | 9 | 82.47 | 91.59
|  |  | 10 | 93.43 | 87.93
|  |  | avg | 87.623 | 94.621
Coarse Sand |  |  |  | Angle of Penetration (deg) | Penetration Depth (mm) | S.No | Penetrometer Values
| 1 | 0 | 1 | 89.03 | 53.64 | 1 | 0.078125
|  |  | 2 | 90.43 | 48.36 | 2 | 0.046875
|  |  | 3 | 89.55 | 44.42 | 3 | 0.4375
|  |  | 4 | 88.16 | 50.69 | 4 | 0.05625
|  |  | 5 | 84.35 | 57.78 | 5 | 0.040625
|  |  | 6 | 88.9 | 53.33 | 6 | 0.075
|  |  | 7 | 90.35 | 41.88 | 7 | 0.025
|  |  | 8 | 90.42 | 43.88 | 8 | 0.046875
|  |  | 9 | 92.09 | 52.47 | 9 | 0.0375
|  |  | 10 | 91.06 | 40.95 | 10 | 0.05
|  |  | avg | 89.434 | 48.74 |  | 0.089375
| 2 | 5 | 1 | 90.82 | 71.79
|  |  | 2 | 86.88 | 67.52
|  |  | 3 | 89.29 | 58.11
|  |  | 4 | 90.44 | 59.18
|  |  | 5 | 90.31 | 59.1
|  |  | 6 | 86.66 | 62.26
|  |  | 7 | 89.68 | 72.3
|  |  | 8 | 93.44 | 53.18
|  |  | 9 | 90.7 | 61.19
|  |  | 10 | 89.68 | 69.25
|  |  | avg | 89.79 | 63.388
| 3 | 10 | 1 | 90.53 | 65.03
|  |  | 2 | 91.18 | 74.02
|  |  | 3 | 90.3 | 63.07
|  |  | 4 | 83.02 | 61.69
|  |  | 5 | 93.59 | 74.95
|  |  | 6 | 89.18 | 64.5
|  |  | 7 | 89.02 | 73.94
|  |  | 8 | 91.97 | 62.84
|  |  | 9 | 88.12 | 74.85
|  |  | 10 | 89.67 | 67.15
|  |  | avg | 89.658 | 68.204
| 4 | 15 | 1 | 91.19 | 74.27
|  |  | 2 | 91.21 | 70.07
|  |  | 3 | 89.93 | 71.4
|  |  | 4 | 87.01 | 77.11
|  |  | 5 | 88.79 | 72.21
|  |  | 6 | 86.52 | 69.7
|  |  | 7 | 88.96 | 76.49
|  |  | 8 | 90.58 | 73.24
|  |  | 9 | 91.64 | 70
|  |  | 10 | 87.22 | 68.98
|  |  | avg | 89.305 | 72.347
| 5 | 40 | 1 | 87.82 | 84.46
|  |  | 2 | 91.27 | 85.11
|  |  | 3 | 93.71 | 82.96
|  |  | 4 | 84.95 | 92.11
|  |  | 5 | 89.31 | 83.57
|  |  | 6 | 89.93 | 82.73
|  |  | 7 | 89.03 | 82.33
|  |  | 8 | 87.07 | 78.66
|  |  | 9 | 86.14 | 84.53
|  |  | 10 | 91.32 | 77.81
|  |  | avg | 89.055 | 83.427
| 6 | 80 | 1 | 86.72 | 90.64
|  |  | 2 | 86.37 | 87.33
|  |  | 3 | 88.15 | 100.77
|  |  | 4 | 88.81 | 97.74
|  |  | 5 | 77.89 | 87.39
|  |  | 6 | 91.27 | 97.24
|  |  | 7 | 83.98 | 88.49
|  |  | 8 | 77.71 | 98.62
|  |  | 9 | 87.33 | 90.32
|  |  | 10 | 87.95 | 97.03
|  |  | avg | 85.618 | 93.557
Soil |  |  |  | Angle of Penetration (deg) | Penetration Depth (mm) | S.No | Penetrometer Values
| 1 | 0 | 1 | 0 | 0 | 1 | 0.096875
|  |  | 2 | 0 | 0 | 2 | 0.109375
|  |  | 3 | 0 | 0 | 3 | 0.078125
|  |  | 4 | 0 | 0 | 4 | 0.2
|  |  | 5 | 0 | 0 | 5 | 0.109375
|  |  | 6 | 0 | 0 | 6 | 0.19375
|  |  | 7 | 0 | 0 | 7 | 0.125
|  |  | 8 | 0 | 0 | 8 | 0.15625
|  |  | 9 | 0 | 0 | 9 | 0.18125
|  |  | 10 | 0 | 0 | 10 | 0.1
|  |  | avg | 0 | 0 | avg | 0.135
| 2 | 4 | 1 | 87.32 | 43.03
|  |  | 2 | 88.24 | 39.01
|  |  | 3 | 90.43 | 41.89
|  |  | 4 | 87.91 | 41.05
|  |  | 5 | 89.43 | 42.95
|  |  | 6 | 86.65 | 42.35
|  |  | 7 | 89.43 | 39.19
|  |  | 8 | 89.68 | 48.83
|  |  | 9 | 90.56 | 39.37
|  |  | 10 | 89.16 | 41.91
|  |  | avg | 88.881 | 41.958
| 3 | 10 | 1 | 92.71 | 40.87
|  |  | 2 | 87.28 | 47.68
|  |  | 3 | 89.18 | 42.88
|  |  | 4 | 81.9 | 40.97
|  |  | 5 | 88.9 | 42.22
|  |  | 6 | 92.06 | 40.06
|  |  | 7 | 89.29 | 40.81
|  |  | 8 | 87.4 | 41.45
|  |  | 9 | 88.8 | 40.81
|  |  | 10 | 86.77 | 38.14
|  |  | avg | 88.429 | 41.589
| 4 | 15 | 1 | 91.43 | 38.49
|  |  | 2 | 82.01 | 39.25
|  |  | 3 | 92.01 | 41.61
|  |  | 4 | 93.48 | 36.73
|  |  | 5 | 92.58 | 45.13
|  |  | 6 | 88.9 | 40.95
|  |  | 7 | 84.13 | 40.33
|  |  | 8 | 88.63 | 43.57
|  |  | 9 | 88.27 | 44.04
|  |  | 10 | 83.22 | 44.86
|  |  | avg | 88.466 | 41.496
| 5 | 40 | 1 | 83.31 | 56.17
|  |  | 2 | 88.09 | 58.41
|  |  | 3 | 86.29 | 67.99
|  |  | 4 | 87.4 | 43.17
|  |  | 5 | 93.06 | 54.17
|  |  | 6 | 86.18 | 64.65
|  |  | 7 | 83.28 | 56.52
|  |  | 8 | 89.15 | 60.97
|  |  | 9 | 91.29 | 61.58
|  |  | 10 | 88.81 | 51.61
|  |  | avg | 87.686 | 57.524
| 6 | 80 | 1 | 93.02 | 73.58
|  |  | 2 | 86.87 | 66.63
|  |  | 3 | 85.79 | 67.81
|  |  | 4 | 81.26 | 77.95
|  |  | 5 | 81.96 | 79.93
|  |  | 6 | 92.35 | 80.7
|  |  | 7 | 88.76 | 81.54
|  |  | 8 | 87.6 | 71.59
|  |  | 9 | 83.18 | 68.1
|  |  | 10 | 80.18 | 74.29
|  |  | avg | 86.097 | 74.212